## Sheet1
Al | Co | Cr | Cu | Fe | Ni | hardness
0.2727273 | 0.1818182 | 0.1818182 | 0.1818182 | 0.1818182 | 0 | 510
0.1111111 | 0.2222222 | 0.2222222 | 0.2222222 | 0.2222222 | 0 | 207
0.3103448 | 0.1724138 | 0.1724138 | 0.1724138 | 0.1724138 | 0 | 557
0 | 0.05 | 0.238 | 0.238 | 0.238 | 0.238 | 146
0 | 0.225 | 0.225 | 0.225 | 0.225 | 0.1 | 170
0.175 | 0.075 | 0.25 | 0 | 0.25 | 0.25 | 624
0.11 | 0 | 0.28 | 0.27 | 0.06 | 0.28 | 469
0.091 | 0.182 | 0.182 | 0.182 | 0.182 | 0.182 | 207
0.149 | 0.213 | 0.213 | 0 | 0.213 | 0.213 | 338
0.07 | 0 | 0.233 | 0 | 0.233 | 0.465 | 149
0.213 | 0.213 | 0.213 | 0 | 0.213 | 0.15 | 555
0.154 | 0.154 | 0.154 | 0.077 | 0.308 | 0.154 | 514
0 | 0.213 | 0.213 | 0.213 | 0.15 | 0.213 | 171
0.024 | 0.244 | 0.244 | 0 | 0.244 | 0.244 | 118
0 | 0.2 | 0.2 | 0 | 0.2 | 0.4 | 125
0.053 | 0.211 | 0.211 | 0 | 0.263 | 0.263 | 168
0.06976744 | 0.2325581 | 0.2325581 | 0.2325581 | 0.2325581 | 0 | 180
0.4 | 0.133 | 0.067 | 0.133 | 0.2 | 0.067 | 768
0.1 | 0.3 | 0.3 | 0 | 0.3 | 0 | 620
0.23 | 0.15 | 0.23 | 0.08 | 0.15 | 0.16 | 580
0.308 | 0.154 | 0.154 | 0.077 | 0.154 | 0.154 | 609
0.238 | 0.19 | 0.19 | 0 | 0.19 | 0.19 | 487
0.185 | 0 | 0.185 | 0.185 | 0.185 | 0.259 | 370
0 | 0 | 0.25 | 0.25 | 0.25 | 0.25 | 143
0.138 | 0 | 0.172 | 0.172 | 0.172 | 0.345 | 315
0.167 | 0.25 | 0.167 | 0.083 | 0.167 | 0.167 | 451
0.4 | 0.2 | 0.2 | 0 | 0.2 | 0 | 775
0.2 | 0.2 | 0 | 0.2 | 0.2 | 0.2 | 536
0.2 | 0.267 | 0.267 | 0 | 0.267 | 0 | 695
0.11 | 0 | 0.29 | 0.29 | 0.05 | 0.26 | 495
0.091 | 0.227 | 0.227 | 0 | 0.227 | 0.227 | 127
0.167 | 0.167 | 0.25 | 0.083 | 0.167 | 0.167 | 601
0.222 | 0.222 | 0 | 0.111 | 0.222 | 0.222 | 584
0.3333333 | 0.1666667 | 0.1666667 | 0 | 0.1666667 | 0.1666667 | 512
0 | 0.167 | 0.167 | 0.167 | 0.167 | 0.333 | 158
0.245283 | 0.1886792 | 0.1886792 | 0.1886792 | 0.1886792 | 0 | 476
0.231 | 0 | 0.154 | 0.154 | 0.154 | 0.308 | 546
0.12 | 0 | 0.31 | 0.21 | 0.05 | 0.31 | 469
0.184 | 0.204 | 0.204 | 0 | 0.204 | 0.204 | 527
0.167 | 0.333 | 0 | 0.167 | 0.167 | 0.167 | 249
0.25 | 0.167 | 0.167 | 0.083 | 0.167 | 0.167 | 602
0.111 | 0 | 0.222 | 0 | 0.222 | 0.444 | 229
0 | 0.2222222 | 0.2222222 | 0.1111111 | 0.2222222 | 0.2222222 | 172
0.11 | 0 | 0.28 | 0.29 | 0.07 | 0.25 | 477
0.167 | 0.167 | 0.333 | 0 | 0.167 | 0.167 | 617
0.4117647 | 0.1470588 | 0.1470588 | 0.1470588 | 0.1470588 | 0 | 657
0.118 | 0 | 0.294 | 0 | 0.441 | 0.147 | 450
0.4285714 | 0.1428571 | 0.1428571 | 0.1428571 | 0.1428571 | 0 | 644
0.231 | 0.192 | 0.192 | 0 | 0.192 | 0.192 | 479
0.13 | 0 | 0.28 | 0.22 | 0.06 | 0.31 | 459
0.375 | 0.125 | 0.125 | 0.125 | 0.125 | 0.125 | 735
0.242 | 0 | 0.152 | 0.152 | 0.152 | 0.303 | 550
0.107 | 0 | 0.179 | 0.179 | 0.179 | 0.357 | 278
0.057 | 0 | 0.189 | 0.189 | 0.189 | 0.377 | 170
0.12 | 0 | 0.31 | 0.2 | 0.05 | 0.32 | 483
0.111 | 0 | 0.222 | 0.222 | 0.222 | 0.222 | 382
0.167 | 0.208 | 0.208 | 0 | 0.208 | 0.208 | 382
0.273 | 0 | 0.182 | 0.182 | 0.182 | 0.182 | 573
0.231 | 0.154 | 0.154 | 0.154 | 0.154 | 0.154 | 510
0.143 | 0.429 | 0 | 0.143 | 0.143 | 0.143 | 166
0 | 0.167 | 0.167 | 0.167 | 0.333 | 0.167 | 157
0.225 | 0.225 | 0.1 | 0 | 0.225 | 0.225 | 476
0.182 | 0.273 | 0 | 0.182 | 0.182 | 0.182 | 366
0.31 | 0.172 | 0.172 | 0 | 0.172 | 0.172 | 482
0.225 | 0.225 | 0.225 | 0 | 0.225 | 0.1 | 548
0.429 | 0.143 | 0.071 | 0.071 | 0.071 | 0.214 | 591
0.25 | 0.25 | 0 | 0 | 0.25 | 0.25 | 430
0.225 | 0.225 | 0.225 | 0 | 0.1 | 0.225 | 587
0.154 | 0.308 | 0.154 | 0.077 | 0.154 | 0.154 | 295
0 | 0.333333 | 0 | 0 | 0.333333333 | 0.3333333 | 125
0.167 | 0 | 0.167 | 0.167 | 0.167 | 0.333 | 392
0.2 | 0.2 | 0.1 | 0.1 | 0.2 | 0.2 | 546
0.238 | 0.238 | 0.05 | 0 | 0.238 | 0.238 | 438
0.182 | 0.182 | 0.182 | 0 | 0.182 | 0.273 | 503
0.074 | 0 | 0.185 | 0.185 | 0.185 | 0.37 | 200
0.182 | 0.182 | 0.182 | 0.182 | 0.091 | 0.182 | 418
0.125 | 0.125 | 0.125 | 0 | 0.125 | 0.5 | 225
0 | 0.25 | 0.25 | 0.25 | 0 | 0.25 | 183
0.208 | 0 | 0.208 | 0.208 | 0.208 | 0.167 | 486
0.086 | 0.229 | 0.229 | 0 | 0.229 | 0.229 | 131
0.154 | 0.154 | 0.154 | 0 | 0.154 | 0.385 | 265
0.057 | 0.189 | 0.189 | 0.189 | 0.189 | 0.189 | 185
0.265 | 0 | 0.147 | 0.147 | 0.147 | 0.294 | 544
0.194 | 0 | 0.161 | 0.161 | 0.161 | 0.323 | 521
0 | 0.167 | 0.333 | 0.167 | 0.167 | 0.167 | 172
0.43 | 0.06 | 0.33 | 0.06 | 0.06 | 0.06 | 764
0.265 | 0.147 | 0.147 | 0.147 | 0.147 | 0.147 | 558
0 | 0.2 | 0.2 | 0.2 | 0.2 | 0.2 | 155
0.05 | 0.317 | 0.317 | 0 | 0.317 | 0 | 475
0.192 | 0 | 0.192 | 0.192 | 0.192 | 0.231 | 408
0.167 | 0.333 | 0.167 | 0 | 0.167 | 0.167 | 532
0 | 0.213 | 0.213 | 0.213 | 0.213 | 0.15 | 167
0.222 | 0 | 0.222 | 0.111 | 0.222 | 0.222 | 534
0.306 | 0 | 0.139 | 0.139 | 0.139 | 0.278 | 576
0.182 | 0.091 | 0.182 | 0.182 | 0.182 | 0.182 | 473
0.25 | 0.25 | 0.25 | 0 | 0 | 0.25 | 712
0.2 | 0.2 | 0.2 | 0.1 | 0.2 | 0.1 | 604
0.1111111 | 0.2222222 | 0.2222222 | 0 | 0.2222222 | 0.2222222 | 209
0.2 | 0.267 | 0 | 0 | 0.267 | 0.267 | 380
0.059 | 0.235 | 0.235 | 0 | 0.235 | 0.235 | 110
0.143 | 0.286 | 0 | 0 | 0.286 | 0.286 | 205
0.1 | 0 | 0.35 | 0.24 | 0.05 | 0.26 | 441
0.182 | 0.182 | 0.091 | 0.182 | 0.182 | 0.182 | 367
0.138 | 0.172 | 0.172 | 0.172 | 0.172 | 0.172 | 273
0.429 | 0.214 | 0.071 | 0.071 | 0.071 | 0.143 | 701
0.2 | 0 | 0.2 | 0.2 | 0.2 | 0.2 | 479
0 | 0.213 | 0.15 | 0.213 | 0.213 | 0.213 | 161
0.143 | 0.143 | 0.143 | 0 | 0.143 | 0.429 | 242
0.238 | 0.048 | 0 | 0.238 | 0.238 | 0.238 | 531
0.038 | 0 | 0.192 | 0.192 | 0.192 | 0.385 | 162
0.286 | 0.143 | 0.143 | 0.143 | 0.143 | 0.143 | 576
0.217 | 0 | 0.217 | 0.217 | 0.217 | 0.13 | 494
0.385 | 0.154 | 0.154 | 0 | 0.154 | 0.154 | 695
0.238 | 0.238 | 0.238 | 0 | 0.238 | 0.05 | 615
0.222 | 0.111 | 0 | 0.222 | 0.222 | 0.222 | 545
0 | 0.267 | 0.267 | 0 | 0.267 | 0.2 | 140
0 | 0.225 | 0.225 | 0.225 | 0.1 | 0.225 | 172
0.179 | 0.205 | 0.205 | 0 | 0.205 | 0.205 | 538
0 | 0.25 | 0.25 | 0 | 0.25 | 0.25 | 139
0.154 | 0.154 | 0.154 | 0.077 | 0.154 | 0.308 | 310
0.333 | 0.133 | 0.133 | 0.133 | 0.133 | 0.133 | 625
0.462 | 0.154 | 0.077 | 0.077 | 0.154 | 0.077 | 702
0.3846154 | 0.1538462 | 0.1538462 | 0.1538462 | 0.1538462 | 0 | 624
0.1 | 0 | 0.35 | 0.25 | 0.05 | 0.25 | 472
0.167 | 0.167 | 0.167 | 0.083 | 0.167 | 0.25 | 358
0 | 0.25 | 0 | 0.25 | 0.25 | 0.25 | 154
0.333 | 0 | 0.133 | 0.133 | 0.133 | 0.267 | 593
0.213 | 0.213 | 0.15 | 0 | 0.213 | 0.213 | 510
0.1666667 | 0.2083333 | 0.2083333 | 0.2083333 | 0.2083333 | 0 | 271
0.206 | 0.159 | 0.159 | 0.159 | 0.159 | 0.159 | 475
0.2727273 | 0.1818182 | 0.1818182 | 0 | 0.1818182 | 0.1818182 | 517
0.2 | 0.2 | 0.2 | 0 | 0.2 | 0.2 | 516
0.3333333 | 0.1666667 | 0.1666667 | 0.1666667 | 0.1666667 | 0 | 567
0.359 | 0.128 | 0.128 | 0.128 | 0.128 | 0.128 | 655
0 | 0.225 | 0.1 | 0.225 | 0.225 | 0.225 | 158
0.123 | 0 | 0.175 | 0.175 | 0.175 | 0.351 | 290
0.222 | 0.222 | 0.222 | 0.111 | 0.222 | 0 | 639
0.1 | 0 | 0.35 | 0.26 | 0.05 | 0.24 | 454
0.167 | 0.167 | 0.167 | 0.083 | 0.25 | 0.167 | 537
0.182 | 0.182 | 0.182 | 0.182 | 0.182 | 0.091 | 423
0.315 | 0.137 | 0.137 | 0.137 | 0.137 | 0.137 | 603
0.2 | 0.2 | 0.2 | 0.2 | 0.2 | 0 | 407
0.429 | 0.071 | 0.143 | 0.071 | 0.143 | 0.143 | 694
0.2 | 0.2 | 0.2 | 0.2 | 0 | 0.2 | 415
0.225 | 0.1 | 0.225 | 0 | 0.225 | 0.225 | 539
0.167 | 0.167 | 0.167 | 0 | 0.333 | 0.167 | 510
0.238 | 0.05 | 0.238 | 0 | 0.238 | 0.238 | 550
0.077 | 0.308 | 0 | 0 | 0.308 | 0.308 | 135
0 | 0.238 | 0.05 | 0.238 | 0.238 | 0.238 | 153
0.25 | 0.25 | 0.25 | 0 | 0.25 | 0 | 720
0.063 | 0 | 0.313 | 0 | 0.469 | 0.156 | 304
0.429 | 0.143 | 0.143 | 0 | 0.143 | 0.143 | 740
0 | 0.238 | 0.238 | 0.238 | 0.05 | 0.238 | 182
0 | 0.333 | 0.167 | 0.167 | 0.167 | 0.167 | 175
0.158 | 0.211 | 0.211 | 0 | 0.211 | 0.211 | 388
0 | 0.1 | 0.225 | 0.225 | 0.225 | 0.225 | 150
0.167 | 0 | 0.556 | 0 | 0 | 0.278 | 371
0.091 | 0 | 0.182 | 0.182 | 0.182 | 0.364 | 238
0.333 | 0 | 0.167 | 0.167 | 0.167 | 0.167 | 651
0.3650794 | 0.1587302 | 0.1587302 | 0.1587302 | 0.1587302 | 0 | 603
0.286 | 0 | 0.143 | 0.143 | 0.143 | 0.286 | 567
0.08 | 0.17 | 0.17 | 0.08 | 0.17 | 0.33 | 280
0.15 | 0.283 | 0.283 | 0 | 0.283 | 0 | 655
0 | 0.15 | 0.213 | 0.213 | 0.213 | 0.213 | 158
0.2 | 0.2 | 0.2 | 0.1 | 0.1 | 0.2 | 586
0.238 | 0.238 | 0.238 | 0 | 0.05 | 0.238 | 665
0.167 | 0.167 | 0.167 | 0 | 0.167 | 0.333 | 335
0.154 | 0.154 | 0.308 | 0.077 | 0.154 | 0.154 | 607
0.153 | 0 | 0.169 | 0.169 | 0.169 | 0.339 | 339
0.2 | 0.1 | 0.2 | 0.1 | 0.2 | 0.2 | 551
0.429 | 0.143 | 0.143 | 0.071 | 0.071 | 0.143 | 720
0 | 0.283 | 0.283 | 0 | 0.283 | 0.15 | 170
0.213 | 0.213 | 0.213 | 0 | 0.15 | 0.213 | 558
0.28 | 0.1 | 0.27 | 0.1 | 0.05 | 0.2 | 629
0.28 | 0.08 | 0.25 | 0.08 | 0.19 | 0.12 | 654
0.28 | 0.1 | 0.25 | 0.15 | 0.22 | 0 | 619